## CPT
Depth (m) | qc (MPa) | fs (MPa) | u2 (kPa)
0.1 | 4.397 | 0.0574 | 0
0.2 | 4.758 | 0.0604 | 0
0.3 | 5.618 | 0.0665 | 0
0.4 | 5.245 | 0.064 | 0
0.5 | 5.273 | 0.0633 | 0
0.6 | 5.344 | 0.0619 | 0
0.7 | 5.118 | 0.0599 | 0
0.8 | 5.732 | 0.0668 | 0
0.9 | 5.913 | 0.0699 | 0
1 | 6.527 | 0.0765 | 0
1.1 | 6.239 | 0.0746 | 0
1.2 | 6.269 | 0.0743 | 0
1.3 | 5.932 | 0.0696 | 0
1.4 | 6.999 | 0.0785 | 0
1.5 | 6.028 | 0.0728 | 0
1.6 | 6.27 | 0.0771 | 0
1.7 | 7.178 | 0.0878 | 0
1.8 | 6.428 | 0.0802 | 0
1.9 | 6.638 | 0.0824 | 0
2 | 6.324 | 0.0818 | 0
2.1 | 5.32 | 0.0737 | 106
2.2 | 5.312 | 0.072 | 106.2
2.3 | 5.733 | 0.0748 | 114.6
2.4 | 5.371 | 0.0723 | 107.7
2.5 | 6.125 | 0.0803 | 122.2
2.6 | 5.704 | 0.0767 | 114
2.7 | 5.167 | 0.0714 | 103.8
2.8 | 6.187 | 0.081 | 122.7
2.9 | 5.618 | 0.077 | 111.9
3 | 6.282 | 0.0833 | 123.7
3.1 | 6.52 | 0.0847 | 127.7
3.2 | 6.607 | 0.0834 | 128.8
3.3 | 7.539 | 0.0921 | 144.6
3.4 | 7.477 | 0.0931 | 143
3.5 | 6.878 | 0.0895 | 132.1
3.6 | 7.079 | 0.0894 | 135.1
3.7 | 7.436 | 0.0931 | 140.7
3.8 | 6.705 | 0.0885 | 128.4
3.9 | 6.871 | 0.0884 | 130.9
4 | 7.443 | 0.0905 | 140.1
4.1 | 7.457 | 0.088 | 140.3
4.2 | 6.984 | 0.0827 | 132.9
4.3 | 7.963 | 0.089 | 148.5
4.4 | 7.085 | 0.0843 | 135.2
4.5 | 7.412 | 0.0867 | 140.8
4.6 | 6.969 | 0.0804 | 134.6
4.7 | 6.601 | 0.0775 | 129.7
4.8 | 8.082 | 0.0881 | 153.8
4.9 | 7.024 | 0.0796 | 138.4
5 | 6.18 | 0.0738 | 126.4
5.1 | 6.153 | 0.0738 | 127.4
5.2 | 6.143 | 0.0748 | 128.7
5.3 | 6.846 | 0.084 | 141.6
5.4 | 6.862 | 0.0851 | 143.7
5.5 | 7.244 | 0.0873 | 152
5.6 | 7.085 | 0.0856 | 151.4
5.7 | 7.512 | 0.0922 | 160.6
5.8 | 7.392 | 0.0952 | 161
5.9 | 8.091 | 0.104 | 175.3
6 | 6.545 | 0.0905 | 151.3
6.1 | 7.023 | 0.0952 | 162
6.2 | 6.988 | 0.0949 | 163.8
6.3 | 7.371 | 0.0972 | 173.1
6.4 | 6.785 | 0.0916 | 165
6.5 | 6.989 | 0.0959 | 171
6.6 | 7.886 | 0.1047 | 189.9
6.7 | 7.045 | 0.0953 | 176.6
6.8 | 7.127 | 0.0978 | 180.6
6.9 | 7.041 | 0.0962 | 181.2
7 | 6.389 | 0.0877 | 170.8
7.1 | 7.903 | 0.1021 | 201.8
7.2 | 6.825 | 0.0881 | 182.7
7.3 | 6.451 | 0.0839 | 177.2
7.4 | 6.148 | 0.0795 | 173
7.5 | 7.063 | 0.0859 | 192.5
7.6 | 6.759 | 0.0838 | 187.9
7.7 | 8.238 | 0.0961 | 218.4
7.8 | 7.966 | 0.0928 | 214.2
7.9 | 8.266 | 0.0941 | 221.1
8 | 8.353 | 0.0967 | 223.7
8.1 | 8.903 | 0.1002 | 234.9
8.2 | 7.525 | 0.0889 | 208.4
8.3 | 7.671 | 0.092 | 211.9
8.4 | 8.292 | 0.0998 | 224.2
8.5 | 7.931 | 0.0969 | 217
8.6 | 8.714 | 0.102 | 232.1
8.7 | 8.032 | 0.0932 | 218.5
8.8 | 8.663 | 0.099 | 230.1
8.9 | 7.965 | 0.095 | 216.3
9 | 8.649 | 0.1014 | 228.4
9.1 | 8.261 | 0.0976 | 220.5
9.2 | 7.777 | 0.0944 | 211.1
9.3 | 7.969 | 0.0982 | 213.9
9.4 | 7.218 | 0.0926 | 199.7
9.5 | 6.26 | 0.0853 | 182.5
9.6 | 6.257 | 0.0863 | 182
9.7 | 6.295 | 0.0876 | 182.3
9.8 | 7.384 | 0.0986 | 200.2
9.9 | 7.712 | 0.1044 | 205.4
10 | 8.07 | 0.1096 | 210.9
10.1 | 9.296 | 0.1198 | 230.3
10.2 | 8.822 | 0.1151 | 222.3
10.3 | 8.693 | 0.1114 | 220
10.4 | 7.681 | 0.1038 | 203.8
10.5 | 8.278 | 0.1117 | 213.4
10.6 | 7.502 | 0.1073 | 201.7
10.7 | 8.234 | 0.1101 | 213.3
10.8 | 8.38 | 0.1088 | 216.2
10.9 | 8.72 | 0.1117 | 222.2
11 | 1.407 | 0.0714 | 613.7
11.1 | 1.404 | 0.0721 | 612.7
11.2 | 1.428 | 0.0728 | 623.3
11.3 | 1.421 | 0.0734 | 620.6
11.4 | 1.43 | 0.0741 | 624.7
11.5 | 1.416 | 0.0746 | 618.8
11.6 | 1.452 | 0.0751 | 634.4
11.7 | 1.435 | 0.0755 | 627.1
11.8 | 1.405 | 0.0758 | 614.7
11.9 | 1.45 | 0.076 | 634.2
12 | 1.417 | 0.0761 | 620.2
12.1 | 1.395 | 0.0761 | 610.7
12.2 | 1.393 | 0.076 | 609.9
12.3 | 1.413 | 0.0758 | 618.9
12.4 | 1.408 | 0.0756 | 617.1
12.5 | 1.4 | 0.0753 | 613.7
12.6 | 1.409 | 0.0749 | 617.7
12.7 | 1.366 | 0.0746 | 599.3
12.8 | 1.389 | 0.0743 | 609.3
12.9 | 1.384 | 0.074 | 607.4
13 | 1.403 | 0.0737 | 615.8
13.1 | 1.423 | 0.0735 | 624.9
13.2 | 1.441 | 0.0734 | 632.9
13.3 | 1.432 | 0.0734 | 629.3
13.4 | 1.438 | 0.0735 | 631.7
13.5 | 1.476 | 0.0737 | 648.6
13.6 | 1.524 | 0.0741 | 669.8
13.7 | 1.519 | 0.0745 | 667.5
13.8 | 1.505 | 0.075 | 661.6
13.9 | 1.527 | 0.0756 | 671.6
14 | 1.536 | 0.0762 | 675.8
14.1 | 1.56 | 0.0769 | 686.1
14.2 | 1.578 | 0.0777 | 694.3
14.3 | 1.583 | 0.0784 | 696.4
14.4 | 1.597 | 0.0791 | 703.1
14.5 | 1.596 | 0.0798 | 702.5
14.6 | 1.576 | 0.0804 | 694
14.7 | 1.588 | 0.081 | 699.4
14.8 | 1.572 | 0.0814 | 692.9
14.9 | 1.573 | 0.0818 | 693.4
15 | 1.575 | 0.082 | 694.4
15.1 | 1.551 | 0.0821 | 684.3
15.2 | 1.534 | 0.0822 | 677.2
15.3 | 1.514 | 0.0821 | 668.7
15.4 | 1.551 | 0.0819 | 684.8
15.5 | 1.543 | 0.0817 | 681.8
15.6 | 1.516 | 0.0813 | 670
15.7 | 1.532 | 0.081 | 677.3
15.8 | 1.578 | 0.0806 | 697.2
15.9 | 1.533 | 0.0802 | 678.2
16 | 1.558 | 0.0799 | 689.2
16.1 | 1.545 | 0.0796 | 683.8
16.2 | 1.562 | 0.0793 | 691
16.3 | 1.608 | 0.0792 | 711.6
16.4 | 1.606 | 0.0791 | 710.9
16.5 | 1.633 | 0.0792 | 722.4
16.6 | 1.631 | 0.0793 | 722
16.7 | 1.664 | 0.0796 | 736.4
16.8 | 1.693 | 0.08 | 749.1
16.9 | 1.702 | 0.0805 | 753.2
17 | 1.675 | 0.0811 | 741.9
17.1 | 1.726 | 0.0817 | 764.4
17.2 | 1.704 | 0.0825 | 755
17.3 | 1.711 | 0.0832 | 758.3
17.4 | 1.71 | 0.084 | 758
17.5 | 1.738 | 0.0848 | 770.1
17.6 | 1.741 | 0.0855 | 771.5
17.7 | 1.746 | 0.0862 | 774.2
17.8 | 1.73 | 0.0868 | 767.4
17.9 | 1.703 | 0.0873 | 755.7
18 | 1.703 | 0.0877 | 755.8
18.1 | 1.687 | 0.088 | 749
18.2 | 1.698 | 0.0882 | 754
18.3 | 1.69 | 0.0882 | 751
18.4 | 1.699 | 0.0882 | 754.7
18.5 | 1.672 | 0.088 | 743.6
18.6 | 1.637 | 0.0878 | 728.2
18.7 | 1.68 | 0.0874 | 747.3
18.8 | 1.715 | 0.0871 | 762.7
18.9 | 1.695 | 0.0866 | 754
19 | 1.667 | 0.0862 | 742
19.1 | 1.723 | 0.0858 | 766.7
19.2 | 1.732 | 0.0854 | 770.9
19.3 | 1.725 | 0.0851 | 767.9
19.4 | 1.757 | 0.0849 | 782
19.5 | 1.794 | 0.0848 | 798.3
19.6 | 1.797 | 0.0848 | 799.9
19.7 | 1.784 | 0.0849 | 794.4
19.8 | 1.832 | 0.0851 | 815.5
19.9 | 1.837 | 0.0855 | 818
20 | 1.852 | 0.086 | 824.4

## SPT
Drive start (m) | Drive end (m) | Blows 0-150 mm | Blows 150-300 mm | Blows 300-450 mm | Rod length (m) | Energy ratio (%) | Borehole dia. (mm) | Sampler | Field description
1 | 1.45 | 8 | 11 | 11 | 2 | 55 | 100 | Standard split spoon; no liner | Brown sand with clay fines
3 | 3.45 | 8 | 10 | 10 | 4 | 55 | 100 | Standard split spoon; no liner | Brown sand with clay fines
5 | 5.45 | 8 | 9 | 10 | 6 | 55 | 100 | Standard split spoon; no liner | Brown sand with clay fines
7 | 7.45 | 8 | 9 | 10 | 8 | 55 | 100 | Standard split spoon; no liner | Brown sand with clay fines
9 | 9.45 | 8 | 10 | 11 | 10 | 55 | 100 | Standard split spoon; no liner | Brown sand with clay fines
11 | 11.45 | 6 | 7 | 8 | 12 | 55 | 100 | Standard split spoon; no liner | Grey clay with minor sand
13 | 13.45 | 6 | 8 | 8 | 14 | 55 | 100 | Standard split spoon; no liner | Grey clay with minor sand
15 | 15.45 | 6 | 8 | 9 | 16 | 55 | 100 | Standard split spoon; no liner | Grey clay with minor sand
17 | 17.45 | 6 | 8 | 9 | 18 | 55 | 100 | Standard split spoon; no liner | Grey clay with minor sand
19 | 19.45 | 6 | 8 | 10 | 20 | 55 | 100 | Standard split spoon; no liner | Grey clay with minor sand

## Samples
Sample ID | Depth (m) | Bulk unit wt (kN/m3) | Natural water (%) | Gs | Sieve dry mass (g) | CU specimen preparation
G3-S | 5 | 19.95 | 23.06 | 2.67 | 500 | Reconstituted to field density
G3-C | 15 | 20.12 | 23.67 | 2.73 | 500 | High-quality undisturbed sample

## Sieve
Sample ID | Sieve opening (mm) | Dry mass retained (g)
G3-S | 10 | 0
G3-S | 4.75 | 10
G3-S | 2 | 50
G3-S | 0.85 | 90
G3-S | 0.425 | 75
G3-S | 0.25 | 65
G3-S | 0.15 | 55
G3-S | 0.075 | 45
G3-C | 10 | 0
G3-C | 4.75 | 0
G3-C | 2 | 5
G3-C | 0.85 | 10
G3-C | 0.425 | 15
G3-C | 0.25 | 20
G3-C | 0.15 | 15
G3-C | 0.075 | 30

## Limits
Sample ID | Test | Replicate | Blow count | Water content (%)
G3-S | LL | 1 | 16 | 31.2
G3-S | LL | 2 | 22 | 30.43
G3-S | LL | 3 | 30 | 29.46
G3-S | LL | 4 | 38 | 28.86
G3-S | PL | 1 |  | 19.8
G3-S | PL | 2 |  | 20.15
G3-S | PL | 3 |  | 20.05
G3-C | LL | 1 | 16 | 44.98
G3-C | LL | 2 | 22 | 43.65
G3-C | LL | 3 | 30 | 42.14
G3-C | LL | 4 | 38 | 41.13
G3-C | PL | 1 |  | 21.7
G3-C | PL | 2 |  | 22.05
G3-C | PL | 3 |  | 21.95

## CU_Setup
Test ID | Sample ID | Consolidation effective (kPa) | Cell total (kPa) | Back pressure (kPa) | B saturation check
G3-S-CU1 | G3-S | 50 | 250 | 200 | 0.975
G3-S-CU2 | G3-S | 100 | 300 | 200 | 0.98
G3-S-CU3 | G3-S | 200 | 400 | 200 | 0.985
G3-C-CU1 | G3-C | 95 | 295 | 200 | 0.975
G3-C-CU2 | G3-C | 145 | 345 | 200 | 0.98
G3-C-CU3 | G3-C | 195 | 395 | 200 | 0.985

## CU_Curves
Test ID | Axial strain (%) | Deviator q (kPa) | Pore pressure u (kPa)
G3-S-CU1 | 0 | 0 | 200
G3-S-CU1 | 0.25 | 9.41 | 202.23
G3-S-CU1 | 0.5 | 18.05 | 204.24
G3-S-CU1 | 1 | 33.21 | 207.64
G3-S-CU1 | 2 | 56.23 | 212.37
G3-S-CU1 | 3 | 71.39 | 214.99
G3-S-CU1 | 4 | 80.58 | 216.12
G3-S-CU1 | 6 | 86.6 | 215.59
G3-S-CU1 | 8 | 83.18 | 214.97
G3-S-CU1 | 10 | 80.88 | 214.56
G3-S-CU1 | 12 | 79.34 | 214.28
G3-S-CU1 | 15 | 77.93 | 214.03
G3-S-CU2 | 0 | 0 | 200
G3-S-CU2 | 0.25 | 26.62 | 206.29
G3-S-CU2 | 0.5 | 50.01 | 211.63
G3-S-CU2 | 1 | 88.27 | 219.86
G3-S-CU2 | 2 | 137.5 | 228.88
G3-S-CU2 | 3 | 160.62 | 231.32
G3-S-CU2 | 4 | 166.79 | 230.02
G3-S-CU2 | 6 | 160.19 | 228.83
G3-S-CU2 | 8 | 155.77 | 228.04
G3-S-CU2 | 10 | 152.8 | 227.5
G3-S-CU2 | 12 | 150.82 | 227.15
G3-S-CU2 | 15 | 148.99 | 226.82
G3-S-CU3 | 0 | 0 | 200
G3-S-CU3 | 0.25 | 35.54 | 208.44
G3-S-CU3 | 0.5 | 68.19 | 216.02
G3-S-CU3 | 1 | 125.47 | 228.86
G3-S-CU3 | 2 | 212.41 | 246.73
G3-S-CU3 | 3 | 269.7 | 256.64
G3-S-CU3 | 4 | 304.4 | 260.88
G3-S-CU3 | 6 | 327.17 | 258.89
G3-S-CU3 | 8 | 314.22 | 256.56
G3-S-CU3 | 10 | 305.55 | 255
G3-S-CU3 | 12 | 299.73 | 253.95
G3-S-CU3 | 15 | 294.4 | 252.99
G3-C-CU1 | 0 | 0 | 200
G3-C-CU1 | 0.25 | 10.66 | 202.75
G3-C-CU1 | 0.5 | 20.67 | 205.3
G3-C-CU1 | 1 | 38.83 | 209.8
G3-C-CU1 | 2 | 68.54 | 216.79
G3-C-CU1 | 3 | 90.72 | 221.55
G3-C-CU1 | 4 | 106.75 | 224.55
G3-C-CU1 | 6 | 124.71 | 226.81
G3-C-CU1 | 8 | 129.49 | 225.9
G3-C-CU1 | 10 | 126.93 | 225.39
G3-C-CU1 | 12 | 125.22 | 225.04
G3-C-CU1 | 15 | 123.64 | 224.73
G3-C-CU2 | 0 | 0 | 200
G3-C-CU2 | 0.25 | 15.35 | 203.96
G3-C-CU2 | 0.5 | 29.75 | 207.62
G3-C-CU2 | 1 | 55.89 | 214.11
G3-C-CU2 | 2 | 98.65 | 224.17
G3-C-CU2 | 3 | 130.59 | 231.02
G3-C-CU2 | 4 | 153.66 | 235.34
G3-C-CU2 | 6 | 179.5 | 238.59
G3-C-CU2 | 8 | 186.4 | 237.28
G3-C-CU2 | 10 | 182.71 | 236.54
G3-C-CU2 | 12 | 180.24 | 236.05
G3-C-CU2 | 15 | 177.97 | 235.59
G3-C-CU3 | 0 | 0 | 200
G3-C-CU3 | 0.25 | 20.03 | 205.17
G3-C-CU3 | 0.5 | 38.83 | 209.95
G3-C-CU3 | 1 | 72.96 | 218.42
G3-C-CU3 | 2 | 128.77 | 231.55
G3-C-CU3 | 3 | 170.45 | 240.48
G3-C-CU3 | 4 | 200.57 | 246.13
G3-C-CU3 | 6 | 234.3 | 250.37
G3-C-CU3 | 8 | 243.3 | 248.66
G3-C-CU3 | 10 | 238.49 | 247.7
G3-C-CU3 | 12 | 235.26 | 247.05
G3-C-CU3 | 15 | 232.3 | 246.46